## de_cp_with_5000K_new_data
Components | Fe | delta_Cp | del_ion | del_ele | del_agt | Temperature | Pressure | V0 | V0_fig | V0_fig_m | scaling_factor | V0_fig_m_revise | Alpha_K | Gamma_revised | Cv(Nkb) | Cv_J_mol | Mean_Sel(eV/K) | Cv_el_J_mol | Cv_total_J_mol | Cp_J_mol | Cv_report_V | -b | check
Fe_12p5_re | Fe_12p5 | 4.080274 | 5.829268 | 0.1935743 | -1.942568 | 2000 | 0 | 1129.2 | 1129.233 | 0.0006797982 | 0.9347844 | 4.248739e-05 | 2.646828e-05 | 24434145.8 | 3.346649 | 139.1202 | 0.0001914795 | 3.672728 | 142.7929 | 153.7841 | 753.38 | 1700 | y
|  | -112.0772 | 6.494554 | -1.458234 | -117.1135 | 3000 | 0 | 1180.11 | 1180.114 | 0.0007104286 | 0.9486186 | 4.440179e-05 | 0.0006567438 | 24447206.7 | 3.852751 | 160.1589 | 0.0005364602 | 11.45693 | 171.6158 | 599.3529 | 1180.1 | ad-1350 | y
Fe_12p5_re | Fe_12p5 | 2.723688 | 8.808838 | -3.110042 | -2.975109 | 4000 | 0 | 1259 | 1258.548 | 0.000757646 | 0.9691855 | 4.735288e-05 | 1.81438e-05 | 24460208.9 | 4.06647 | 169.0432 | 0.001018737 | 19.24114 | 188.2843 | 205.0965 | 1044.19 | 2550 | y
Fe_12p5_re | Fe_12p5 | 8.530492 | 18.65927 | -4.761849 | -5.366927 | 5000 | 0 |  | 1349.697 | 0.0008125176 | 0.9920397 | 5.078235e-05 | 2.37054e-05 | 24288235.2 | 4.898768 | 203.6418 | 0.002326686 | 27.02534 | 230.6671 | 259.9057 |  | 0
Fe_12p5_ox | [5 empty] | 2000 | 0 | 1151 | 1151.117 | 0.0006929725 | 0.9407845 | 4.331078e-05 | 2.599744e-05 | 20341757.4 | 3.443829 | 144.9495 | 0.0001930587 | 3.866302 | 148.8158 | 157.8643 | 797.86 | Add-0 | y
[6 empty] | 3000 | 0 | 1204.76 | 1204.764 | 0.0007252677 | 0.9551779 | 4.532923e-05 | 0.0005678875 | 20362799.9 | 3.95949 | 166.6534 | 0.0005720458 | 9.998699 | 176.6521 | 487.2757 | 1204.69 | ad-800 | y
Fe_12p5_ox | [5 empty] | 4000 | 0 | 1295 | 1294.708 | 0.0007794143 | 0.9783801 | 4.871339e-05 | 1.763683e-05 | 20383618.4 | 4.225554 | 177.852 | 0.001179263 | 16.1311 | 193.9831 | 207.8202 | 1136.35 | 2000 | y
Fe_12p5_ox | [5 empty] | 5000 | 0 |  | 1372.948 | 0.0008265145 | 0.9977038 | 5.165716e-05 | 2.293121e-05 | 20404216.1 | 5.281612 | 222.3011 | 0.002383404 | 22.26349 | 244.5646 | 268.4362 |  | 2000 | y
Fe_25_re_new | Fe_25 | 4.926273 | 8.997721 | 1.001618 | -5.073066 | 2000 |  | 1135 | 1134.518 | 0.0006829799 | 0.9362406 | 4.268624e-05 | 2.858269e-05 | 21165864.6 | 3.538215 | 147.0836 | 0.0003648744 | 4.977675 | 152.0613 | 162.3909
|  | -200.7489 | 43.77648 | -0.6893832 | -243.836 | 3000 |  | 1192.01 | 1192.011 | 0.0007175907 | 0.9517957 | 4.484942e-05 | 0.0006454418 | 21077001.7 | 4.401778 | 182.9819 | 0.0007504245 | 13.75066 | 196.7326 | 562.8108
Fe_25_re_new | Fe_25 | 1.112219 | 12.07321 | -2.380384 | -8.580608 | 4000 |  | 1300 | 1302.092 | 0.0007838594 | 0.9802365 | 4.899121e-05 | 2.003557e-05 | 21151333.8 | 4.439204 | 184.5377 | 0.001447948 | 22.52364 | 207.0614 | 223.6705
Fe_25_re_new | Fe_25 | 2.172521 | 21.68005 | -4.071385 | -15.43614 | 5000 | 0 |  | 1381.263 | 0.0008315201 | 0.9997139 | 5.197e-05 | 2.623826e-05 | 21070119.3 | 4.773566 | 198.4371 | 0.002735061 | 31.29662 | 229.7338 | 258.465 |  | 0
Fe_25_ox | [5 empty] | 2000 | 0 | 1190 | 1190.023 | 0.0007163937 | 0.9512662 | 4.47746e-05 | 2.557312e-05 | 11763992.6 | 3.663085 | 156.0813 | 0.0002181365 | 5.979293 | 162.0606 | 167.3172 | 881.74 | 1900 | y
[6 empty] | 3000 | 0 | 1256.72 | 1256.727 | 0.0007565498 | 0.9687179 | 4.728436e-05 | 0.0003706665 | 11914969.8 | 5.321812 | 226.7584 | 0.0007833014 | 13.06127 | 239.8197 | 362.0619 | 1256.73 | ad-540 | y
Fe_25_ox | [5 empty] | 4000 | 0 | 1380 | 1382.449 | 0.0008322342 | 1 | 5.201464e-05 | 1.683737e-05 | 11745489.6 | 4.614278 | 196.6109 | 0.001610947 | 20.14326 | 216.7542 | 224.7827 | 1375.12 | Rerun-200 | y
Fe_25_ox | [5 empty] | 5000 | 0 |  | 1423.748 | 0.0008570963 | 1.00986 | 5.356852e-05 | 2.147525e-05 | 11845904.1 | 5.165948 | 220.1172 | 0.002737932 | 27.22524 | 247.3424 | 260.6375 |  | 0 | y

## finalized_data
Components | Fe | delta_Cv | delta_Cp | del_ion | del_ele | del_agt | Temperature | Pressure | V0 | V0_fig | V0_fig_m | scaling_factor | V0_fig_m_revise | Alpha_K | Gamma_revised | Cv(Nkb) | Cv_J_mol | Mean_Sel(eV/K) | Eentro | Eentro_pulay | pulay | original | en_diff | Cv_el_J_mol | Cv_total_J_mol | Cp_J_mol | -b | check
Fe_12p5_re | Fe_12p5 | 6.187589 | 4.245021 | 5.829268 | 0.3583207 | -1.942568 | 2000 | 0 | 1129.233 | 1129.233 | 0.0006797982 | 0.9347844 | 4.248739e-05 | 2.646828e-05 | 24434145.8 | 3.346649 | 139.1202 | 0.0001914795 | -0.3920061 | -0.8901795 |  |  | -0.4981735 | 3.507982 | 142.6282 | 153.6193 | 1700 | y
Fe_12p5_re | Fe_12p5 | -0.6146472 | -3.589756 | 2.495394 | -3.110042 | -2.975109 | 4000 | 0 | 1258.548 | 1258.548 | 0.000757646 | 0.9691855 | 4.735288e-05 | 1.81438e-05 | 24460208.9 | 4.06647 | 169.0432 | 0.001018737 | -4.087868 | -4.490023 |  |  | -0.4021551 | 19.24114 | 188.2843 | 205.0965 | 2550 | y
Fe_12p5_re | Fe_12p5 | 21.68162 | 16.3147 | 18.65927 | 3.022355 | -5.366927 | 5000 | 0 | 1349.697 | 1349.697 | 0.0008125176 | 0.9920397 | 5.078235e-05 | 2.37054e-05 | 24288235.2 | 4.898768 | 203.6418 | 0.002326686 | -11.6454 | -10.68562 |  |  | 0.9597738 | 27.87982 | 222.8829 | 252.1215 | 0
Fe_12p5_ox | [6 empty] | 2000 | 0 | 1151.117 | 1151.117 | 0.0006929725 | 0.9407845 | 4.331078e-05 | 2.599744e-05 | 20341757.4 | 3.443829 | 144.9495 | 0.0001930587 | -0.3866626 | -0.5157493272 |  |  | -0.1290868 | 3.866302 | 148.8158 | 157.8643 | Add-0 | y
Fe_12p5_ox | [6 empty] | 4000 | 0 | 1294.708 | 1294.708 | 0.0007794143 | 0.9783801 | 4.871339e-05 | 1.763683e-05 | 20383618.4 | 4.075554 | 171.5385 | 0.001179263 | -4.723428 | -4.41127886 |  |  | 0.3121493 | 16.1311 | 187.6696 | 201.5067 | 2000 | y
Fe_12p5_ox | [6 empty] | 5000 | 0 | 1372.948 | 1372.948 | 0.0008265145 | 0.9977038 | 5.165716e-05 | 2.293121e-05 | 20404216.1 | 5.281612 | 222.3011 | 0.002383404 | -11.91494 | -8.66196 |  |  | 3.252985 | 22.26349 | 244.5646 | 268.4362 | 2000 | y
Fe_25_re_0611 | Fe_25 | 28.06786 | 22.99479 | 27.37637 | 0.6914862 | -5.073066 | 2000 | 0 | 1134.518 | 1134.518 | 0.0006829799 | 0.9362406 | 4.268624e-05 | 2.858269e-05 | 21165864.6 | 3.742946 | 155.5943 | 0.0001948369 | -0.3993741 | -0.78354609 |  |  | -0.384172 | 4.666135 | 160.2604 | 170.5901 | 1500
Fe_25_re_0611 | Fe_25 | 5.139345 | -3.441263 | 8.189384 | -3.05004 | -8.580608 | 4000 | 0 | 1302.092 | 1302.092 | 0.0007838594 | 0.9802365 | 4.899121e-05 | 2.003557e-05 | 21151333.8 | 4.570769 | 190.0069 | 0.00116727 | -4.755109 | -6.431993 |  |  | -1.676883 | 22.16853 | 212.1754 | 228.7846 | 1500
Fe_25_re_0611 | Fe_25 | 1.692 | -13.74414 | 6.668952 | -4.976952 | -15.43614 | 5000 | 0 | 1381.263 | 1381.263 | 0.0008315201 | 0.9997139 | 5.197e-05 | 2.623826e-05 | 21070119.3 | 4.891941 | 203.358 | 0.002657462 | -13.29739 | -10.84883 |  |  | 2.448564 | 31.83606 | 235.1941 | 263.9253 | 2000
Fe_25_ox_0611 | [6 empty] | 2000 | 0 | 1190.023 | 1190.023 | 0.0007163937 | 0.9512662 | 4.47746e-05 | 2.557312e-05 | 11763992.6 | 4.294153 | 182.9706 | 0.0002216352 | -0.4436508 | -0.7255504 | -0.61721805 | -0.48420338 | -0.2818996 | 5.357621 | 188.3282 | 193.5849 | 0 | y
Fe_25_ox_0611 | [6 empty] | 4000 | 0 | 1382.449 | 1382.449 | 0.0008322342 | 1 | 5.201464e-05 | 1.683737e-05 | 11745489.6 | 4.651484 | 198.1962 | 0.001692859 | -6.774787 | -5.098835 |  |  | 1.675951 | 19.11849 | 217.3147 | 225.3433 | 1750 | y
Fe_25_ox_0611 | [6 empty] | 5000 | 0 | 1423.748 | 1423.748 | 0.0008570963 | 1.00986 | 5.356852e-05 | 2.147525e-05 | 11845904.1 | 4.92914 | 210.0269 | 0.002791819 | -13.9602 | -11.99258 |  |  | 1.967619 | 26.85911 | 236.8861 | 250.1812 | 0 | y

## cv_el_for_fitting1
Components | Temperature | Mean_Temperature | Mean_Sel | Mean_Sel_nkb | Mean_Sel_1(J/K) | new_Cv_el | V0_fig | a | b | t0 | a_err | b_err | t0_err
Fe_12p5_re | 2000 | 2000.375 | 0.0001914795 | 0.02777642 | 3.69368 | 11.25195 | 1129.233 | 7.019e-10 | -3.159e-07 | 875 | 4.701e-23 | 6.666e-20 | 1.808e-11
Fe_12p5_re | 3000 | 3003.007 | 0.0005364602 | 0.07782004 | 10.34843 | 19.42609 | 1180.114
Fe_12p5_re | 4000 | 3999.598 | 0.001018737 | 0.1477801 | 19.65165 | 27.60022 | 1258.548
Fe_12p5_re | 5000 | 5000.086 | 0.002326686 | 0.3375139 |  | 35.77435 | 1349.697
Fe_12p5_ox | 2000 | 1999.953 | 0.0001930587 | 0.02765975 | 3.678165 | 12.8014 | 1151.117
Fe_12p5_ox | 3000 | 3000.409 | 0.0005720458 | 0.08195769 | 10.89865 | 23.38387 | 1204.764
Fe_12p5_ox | 4000 | 4000.053 | 0.001179263 | 0.1689544 | 22.46739 | 33.96635 | 1294.708
Fe_12p5_ox | 5000 | 5000.472 | 0.002383404 | 0.3414731 |  | 44.54883 | 1372.948
Fe_25_re | 2000 | 1998.38457273482940.00036487443280964257 | 0.0003648744 | 0.05292945 | 7.038503 | 15.94379 | 1134.518
Fe_25_re | 3000 | 2999.592 | 0.0007504245 | 0.1088581 | 14.47584 | 26.7486 | 1192.011
Fe_25_re | 4000 | 4000.21 | 0.001447948 | 0.2100423 | 27.93121 | 37.5534 | 1302.092
Fe_25_re | 5000 | 5000.591 | 0.002735061 | 0.3967537 |  | 48.3582 | 1381.263
Fe_25_ox | 2000 | 1999.342 | 0.0002181365 | 0.03087155 | 4.105266 | 17.42355 | 1190.023
Fe_25_ox | 3000 | 2999.878 | 0.0007833014 | 0.1108559 | 14.74151 | 40.15494 | 1256.727
Fe_25_ox | 4000 | 4000.031 | 0.001610947 | 0.2279876 | 30.31756 | 62.88633 | 1382.449
Fe_25_ox | 5000 | 4998.708 | 0.002737932 | 0.3874831 |  | 85.61772 | 1423.748
Fe_25_re_new | 2000 | 2000.389 | 0.0003626378 |  | 6.995358 |  | 1134.518
Fe_25_re_new | 3000 | 2999.333 | 0.0007573754 |  | 14.60993 |  | 1192.011
Fe_25_re_new | 4000 | 4000.116 | 0.00145514765775157 |  | 28.0701 |  | 1302.092
Fe_12p5_re_new | 2000 | 1999.467 | 0.0001864798 |  | 3.597234 |  | 1129.233
Fe_12p5_re_new | 3000 | 2999.832 | 0.0005030609 |  | 9.704148 |  | 1180.114
Fe_12p5_re_new | 4000 | 3999.94 | 0.001240554 |  | 23.93055 |  | 1258.548
Fe_12p5_ox_new | 2000 | 1999.708 | 0.0002231669 |  | 4.251788 |  | 1151.117
Fe_12p5_ox_new | 3000 | 2999.795 | 0.0005520151 |  | 10.51702 |  | 1204.764
Fe_12p5_ox_new | 4000 | 3999.989 | 0.00119934074582729 |  | 22.84991 |  | 1294.708

## cv_el_for_fittting
Components | Temperature | Mean_Sel | Mean_Sel_1 | V0_fig | a | b | t0 | a_err | b_err | t0_err
Fe_12p5_re | 2000 | 0.0001914795 | 1.154666 | 1129.233
Fe_12p5_re | 4000 | 0.001018737 | 6.143219 | 1258.548
Fe_12p5_re | 5000 | 0.002326686 | 14.03045 | 1349.697
Fe_12p5_ox | 2000 | 0.0001930587 | 1.164188 | 1151.117
Fe_12p5_ox | 4000 | 0.001179263 | 7.111229 | 1294.708
Fe_12p5_ox | 5000 | 0.002383404 | 14.37248 | 1372.948
Fe_25_re | 2000 | 0.0001948369 | 1.174911 | 1134.518
Fe_25_re | 4000 | 0.00116727 | 7.03891 | 1302.092
Fe_25_re | 5000 | 0.002657462 | 16.02511 | 1381.263
Fe_25_ox | 2000 | 0.0002216352 | 1.336511 | 1190.023
Fe_25_ox | 4000 | 0.001692859 | 10.20833 | 1382.449
Fe_25_ox | 5000 | 0.002791819 | 16.83531 | 1423.748

## Cv_el_reproduction
Components | Temperature | Mean_Sel_eV | Mean_Sel_Nkb | V0_fig
Fe_12p5_re | 2000 | 0.0001931213 | 0.02801458 | 1129.233
Fe_12p5_re | 3000 | 0.0005589637 | 0.08108444 | 1129.233
Fe_12p5_re | 4000 | 0.001070136 | 0.1552361 | 1129.233
Fe_12p5_re | 5000 | 0.002219746 | 0.322001 | 1129.233
Fe_12p5_re | 2000 | 0.0002232686 | 0.03238782 | 1258.548
Fe_12p5_re | 3000 | 0.000536698 | 0.07785454 | 1258.548
Fe_12p5_re | 4000 | 0.001177732 | 0.1708442 | 1258.548
Fe_12p5_re | 5000 | 0.002017723 | 0.2926951 | 1258.548
Fe_12p5_re | 2000 | 0.0001756324 | 0.02547761 | 1349.697
Fe_12p5_re | 3000 | 0.0005662824 | 0.08214611 | 1349.697
Fe_12p5_re | 4000 | 0.001337836 | 0.1940692 | 1349.697
Fe_12p5_re | 5000 | 0.002326575 | 0.3374978 | 1349.697
Fe_12p5_ox | 2000 | 0.0002560766 | 0.0366884 | 1151.117
Fe_12p5_ox | 3000 | 0.0005742841 | 0.08227837 | 1151.117
Fe_12p5_ox | 4000 | 0.001032796 | 0.1479699 | 1151.117
Fe_12p5_ox | 5000 | 0.002005831 | 0.2873778 | 1151.117
| 3000 | 0.0006107441 | 0.08750204 | 1294.708
| 4000 | 0.001238181 | 0.1773956 | 1294.708
| 5000 | 0.002319938 | 0.3323803 | 1294.708
| 2000 | 0.0002640181 | 0.03782619 | 1372.948
| 3000 | 0.0006445565 | 0.09234638 | 1372.948
| 4000 | 0.001286774 | 0.1843576 | 1372.948
| 5000 | 0.00245975 | 0.3524114 | 1372.948
Fe_25_re | 2000 | 0.0003309087 | 0.0480023 | 1134.518
Fe_25_re | 3000 | 0.0006543492 | 0.09492126 | 1134.518
Fe_25_re | 4000 | 0.001440942 | 0.2090261 | 1134.518
Fe_25_re | 5000 | 0.002468354 | 0.3580646 | 1134.518
Fe_25_re | 3000 | 0.000816941 | 0.1185072 | 1302.092
Fe_25_re | 4000 | 0.00116727 | 0.1693267 | 1302.092
Fe_25_re | 5000 | 0.002813769 | 0.4081713 | 1302.092
Fe_25_re | 2000 | 0.0003312685 | 0.0480545 | 1381.263
Fe_25_re | 5000 | 0.002657462 | 0.3854969 | 1381.263
Fe_25_ox | 2000 | 0.0002216352 | 0.0313667 | 1190.023
Fe_25_ox | 3000 | 0.0007016332 | 0.09929793 | 1190.023
Fe_25_ox | 4000 | 0.001561568 | 0.2209993 | 1190.023
Fe_25_ox | 5000 | 0.002436955 | 0.3448875 | 1190.023
Fe_25_ox | 2000 | 0.0003956177 | 0.05598939 | 1382.449
Fe_25_ox | 3000 | 0.0008628345 | 0.1221118 | 1382.449
Fe_25_ox | 4000 | 0.001692859 | 0.2395801 | 1382.449
Fe_25_ox | 5000 | 0.002540896 | 0.3595978 | 1382.449
Fe_25_ox | 2000 | 0.0004860922 | 0.0687937 | 1423.748
Fe_25_ox | 3000 | 0.0008398139 | 0.1188538 | 1423.748
Fe_25_ox | 4000 | 0.001545682 | 0.218751 | 1423.748
Fe_25_ox | 5000 | 0.002791819 | 0.3951093 | 1423.748

## Sheet4
[[Fit | Statistics]]
|  |  |  | # | fitting | method |  |  | = | leastsq
|  |  |  | # | function | evals |  |  | = | 133
|  |  |  | # | data | points | [5 empty] | = | 3
|  |  |  | # | variables | [7 empty] | = | 3
|  |  |  | chi-square | [8 empty] | = | 3.0468e-08
|  |  |  | reduced | chi-square | = | 3.0468e-08
|  |  |  | Akaike | info | crit |  |  | = | -49.2156364
|  |  |  | Bayesian | info | crit | = | -51.9197995
|  |  |  | R-squared | [9 empty] | = | 0.99009806
[[Variables]]
|  |  |  | a |  |  |  | 4.7496e-09 | +/- | 3.0103e-06 | (63380.61%) | (init | = | 20)
|  |  |  | b |  |  | -5.1184e-06 | +/- | 0.00752264 | (146972.22%) | (init | = | 30)
|  |  |  | t0 |  |  | 1391.33047 | +/- | 11581410 | (832398.21%) | (init | = | 6)
[[Correlations]] | (unreported | correlations | are | < | 0.100)
|  |  |  | C(b |  | t0) | = | 1
|  |  |  | C(a |  | t0) | = | 1
|  |  |  | C(a |  | b) |  | = | 1
Name |  |  |  |  | Value | [5 empty] | Min | [5 empty] | Max |  | Stderr |  |  |  | Vary |  |  |  | Expr | Brute_Step
a |  |  | 4.75e-09 |  |  |  |  | -inf | [5 empty] | inf | 3.01e-06 |  |  |  | 1 |  |  |  | None |  |  |  | None
b |  |  | -5.118e-06 |  |  |  |  | -inf | [5 empty] | inf | 0.007523 |  |  |  | 1 |  |  |  | None |  |  |  | None
t0 | [5 empty] | 1391 |  |  |  |  | -inf | [5 empty] | inf | 11580000 |  |  |  | 1 |  |  |  | None |  |  |  | None
Composition |  | Fe_25_re
This | regression | is | based | on | Volume | at | 3000 | K
Temperature | 2000
Electronic | entropy | 0.7823002
Temperature | 3000
Electronic | entropy | 2.067563
Temperature | 4000
Electronic | entropy | 3.352825
Temperature | 5000
Electronic | entropy | 4.638088
[[Fit | Statistics]]
|  |  |  | # | fitting | method |  |  | = | leastsq
|  |  |  | # | function | evals |  |  | = | 117
|  |  |  | # | data | points | [5 empty] | = | 3
|  |  |  | # | variables | [7 empty] | = | 3
|  |  |  | chi-square | [8 empty] | = | 1.8685e-09
|  |  |  | reduced | chi-square | = | 1.8685e-09
|  |  |  | Akaike | info | crit |  |  | = | -57.5902432
|  |  |  | Bayesian | info | crit | = | -60.2944063
|  |  |  | R-squared | [9 empty] | = | 0.99943822
[[Variables]]
|  |  |  | a |  |  |  | 2.1026e-09 | +/- | 2.1513e-05 | (1023121.84%) | (init | = | 20)
|  |  |  | b |  |  | -1.7892e-06 | +/- | 0.0353136 | (1973761.12%) | (init | = | 30)
|  |  |  | t0 |  |  | 1054.14259 | +/- | 5758888.18 | (546310.17%) | (init | = | 6)
[[Correlations]] | (unreported | correlations | are | < | 0.100)
|  |  |  | C(a |  | b) |  | = | -1
|  |  |  | C(b |  | t0) | = | 1
|  |  |  | C(a |  | t0) | = | -1
Name |  |  |  |  | Value | [5 empty] | Min | [5 empty] | Max |  | Stderr |  |  |  | Vary |  |  |  | Expr | Brute_Step
a |  |  | 2.103e-09 |  |  |  |  | -inf | [5 empty] | inf | 2.151e-05 |  |  |  | 1 |  |  |  | None |  |  |  | None
b |  |  | -1.789e-06 |  |  |  |  | -inf | [5 empty] | inf |  | 0.03531 |  |  |  | 1 |  |  |  | None |  |  |  | None
t0 | [5 empty] | 1054 |  |  |  |  | -inf | [5 empty] | inf | 5759000 |  |  |  | 1 |  |  |  | None |  |  |  | None
Composition |  | Fe_25_ox
This | regression | is | based | on | Volume | at | 3000 | K
Temperature | 2000
Electronic | entropy | 1.243441
Temperature | 3000
Electronic | entropy | 2.558059
Temperature | 4000
Electronic | entropy | 3.872677
Temperature | 5000
Electronic | entropy | 5.187295
[[Fit | Statistics]]
|  |  |  | # | fitting | method |  |  | = | leastsq
|  |  |  | # | function | evals |  |  | = | 106
|  |  |  | # | data | points | [5 empty] | = | 3
|  |  |  | # | variables | [7 empty] | = | 3
|  |  |  | chi-square | [8 empty] | = | 1.6763e-08
|  |  |  | reduced | chi-square | = | 1.6763e-08
|  |  |  | Akaike | info | crit |  |  | = | -51.0081034
|  |  |  | Bayesian | info | crit | = | -53.7122665
|  |  |  | R-squared | [9 empty] | = | 0.99276851
[[Variables]]
|  |  |  | a |  |  |  | 3.0474e-09 | +/- | 2.3655e-05 | (776251.43%) | (init | = | 20)
|  |  |  | b |  |  | -3.2587e-06 | +/- | 0.01766574 | (542117.02%) | (init | = | 30)
|  |  |  | t0 |  |  | 822.568123 | +/- | 24906060.9 | (3027841.74%) | (init | = | 6)
[[Correlations]] | (unreported | correlations | are | < | 0.100)
|  |  |  | C(a |  | b) |  | = | -1
|  |  |  | C(a |  | t0) | = | 1
|  |  |  | C(b |  | t0) | = | -1
Name |  |  |  |  | Value | [5 empty] | Min | [5 empty] | Max |  | Stderr |  |  |  | Vary |  |  |  | Expr | Brute_Step
a |  |  | 3.047e-09 |  |  |  |  | -inf | [5 empty] | inf | 2.366e-05 |  |  |  | 1 |  |  |  | None |  |  |  | None
b |  |  | -3.259e-06 |  |  |  |  | -inf | [5 empty] | inf |  | 0.01767 |  |  |  | 1 |  |  |  | None |  |  |  | None
t0 |  |  |  |  | 822.6 |  |  |  |  | -inf | [5 empty] | inf | 24910000 |  |  |  | 1 |  |  |  | None |  |  |  | None
Composition |  | Fe_12p5_re
This | regression | is | based | on | Volume | at | 3000 | K
Temperature | 2000
Electronic | entropy | 0.8185693
Temperature | 3000
Electronic | entropy | 1.513785
Temperature | 4000
Electronic | entropy | 2.209001
Temperature | 5000
Electronic | entropy | 2.904217
[[Fit | Statistics]]
|  |  |  | # | fitting | method |  |  | = | leastsq
|  |  |  | # | function | evals |  |  | = | 104
|  |  |  | # | data | points | [5 empty] | = | 3
|  |  |  | # | variables | [7 empty] | = | 3
|  |  |  | chi-square | [8 empty] | = | 9.7128e-09
|  |  |  | reduced | chi-square | = | 9.7128e-09
|  |  |  | Akaike | info | crit |  |  | = | -52.645312
|  |  |  | Bayesian | info | crit | = | -55.3494751
|  |  |  | R-squared | [9 empty] | = | 0.99596432
[[Variables]]
|  |  |  | a |  |  |  | 2.7762e-09 | +/- | 2.0259e-05 | (729732.78%) | (init | = | 20)
|  |  |  | b |  |  | -2.9538e-06 | +/- | 0.00268691 | (90963.19%) | (init | = | 30)
|  |  |  | t0 |  |  | 791.320349 | +/- | 43699538.1 | (5522357.43%) | (init | = | 6)
[[Correlations]] | (unreported | correlations | are | < | 0.100)
|  |  |  | C(a |  | t0) | = | 1
|  |  |  | C(a |  | b) |  | = | -1
|  |  |  | C(b |  | t0) | = | -1
Name |  |  |  |  | Value | [5 empty] | Min | [5 empty] | Max |  | Stderr |  |  |  | Vary |  |  |  | Expr | Brute_Step
a |  |  | 2.776e-09 |  |  |  |  | -inf | [5 empty] | inf | 2.026e-05 |  |  |  | 1 |  |  |  | None |  |  |  | None
b |  |  | -2.954e-06 |  |  |  |  | -inf | [5 empty] | inf | 0.002687 |  |  |  | 1 |  |  |  | None |  |  |  | None
t0 |  |  |  |  | 791.3 |  |  |  |  | -inf | [5 empty] | inf | 43700000 |  |  |  | 1 |  |  |  | None |  |  |  | None
Composition |  | Fe_12p5_ox
This | regression | is | based | on | Volume | at | 3000 | K
Temperature | 2000
Electronic | entropy | 0.9218431
Temperature | 3000
Electronic | entropy | 1.684529
Temperature | 4000
Electronic | entropy | 2.447215
Temperature | 5000
Electronic | entropy | 3.209901